## bo_results
轮次(Round) | Reductant | ProtonSource | Solvent | Yield(%) | Score | 采集函数值(acq) | 备注
1 | Mg powder (325 mesh) | AcOH | DMAc | 85 | 85 | - | 初始基准
1 | Mg powder (325 mesh) | Propionic acid | DMAc | 80 | 80 | - | 初始筛选
2 | Mg powder (325 mesh) | AcOH | DMSO | 78 | 77.5 | 2.31 | BO第1轮建议
2 | Zn-Cu couple | AcOH | DMAc | 62 | 61 | 1.87 | BO第1轮建议
3 | Mg powder (325 mesh) | Benzoic acid | 2-MeTHF | 70 | 71.2 | 2.54 | BO第2轮建议